## Kopia BRAZ_01
NR_CL | STANOWISKO | NAZWA | Cu | Sn | Sb | As | Pb | Co | Bi | Ag | Au | Ni | Fe | Mn | Cr | Zn | Al. | UWAGI
1116 | Kłopotów | szpila | 90.77 | 7.7 | 0.21 | 0.29 | 0.29 | 0.02 | 1e-05 | 0.094 | 0 | 0.56 | 0.062 | 1e-05 | 0.0033 | 0 | 0