## Kopia BRAZ_01
NR_CL | STANOWISKO | NAZWA | Cu | Sn | Sb | As | Pb | Co | Bi | Ag | Au | Ni | Fe | Mn | Cr | Zn | Al. | UWAGI
1115 | Śląsk | szpila | 88.31 | 9.4 | 0.31 | 0.56 | 0.38 | 0.031 | 1e-05 | 0.081 | 0 | 0.86 | 0.062 | 1e-05 | 0.0048 | 0 | 0