## Kopia BRAZ_01
NR_CL | STANOWISKO | NAZWA | Cu | Sn | Sb | As | Pb | Co | Bi | Ag | Au | Ni | Fe | Mn | Cr | Zn | Al. | UWAGI
929 | Jaworze Dolne | tarczka wisiorek | 90.38 | 7.6 | 0.135 | 0.54 | 0.035 | 0.0158 | 0 | 0.0045 | 0 | 0.53 | 0.76 | 1e-05 | 1e-05 | 0 | 0