## Kopia BRAZ_01
NR_CL | STANOWISKO | NAZWA | Cu | Sn | Sb | As | Pb | Co | Bi | Ag | Au | Ni | Fe | Mn | Cr | Zn | Al. | UWAGI
1280 | Mierzanowice | zausznica | 91.54 | 0.16 | 1.18 | 0.71 | 1e-05 | 0.062 | 0 | 0.62 | 0.03 | 2.7 | 1.12 | 1e-05 | 0.48 | 0 | 1.4