## Kopia BRAZ_01
NR_CL | STANOWISKO | NAZWA | Cu | Sn | Sb | As | Pb | Co | Bi | Ag | Au | Ni | Fe | Mn | Cr | Zn | Al. | UWAGI
1353 | Pilszcz | siekierka | 96.01 | 0.56 | 0.48 | 1.1 | 0.0045 | 0.002 | 0.09 | 1.62 | 0 | 0.02 | 0.105 | 1e-05 | 0.012 | 0 | 1e-05