## Kopia BRAZ_01
NR_CL | STANOWISKO | NAZWA | Cu | Sn | Sb | As | Pb | Co | Bi | Ag | Au | Ni | Fe | Mn | Cr | Zn | Al. | UWAGI
1343 | Pilszcz | siekierka | 93.08 | 5.7 | 0.35 | 0.33 | 1e-05 | 0.004 | 0.026 | 0.33 | 0 | 0.073 | 0.095 | 1e-05 | 0.0095 | 0 | 1e-05