## Kopia BRAZ_01
NR_CL | STANOWISKO | NAZWA | Cu | Sn | Sb | As | Pb | Co | Bi | Ag | Au | Ni | Fe | Mn | Cr | Zn | Al. | UWAGI
1344 | Pilszcz | siekierka | 95.97 | 2.4 | 0.29 | 0.68 | 0.063 | 0.0035 | 0.034 | 0.3 | 0 | 0.142 | 0.11 | 1e-05 | 0.009 | 0 | 1e-05