## Kopia BRAZ_01
NR_CL | STANOWISKO | NAZWA | Cu | Sn | Sb | As | Pb | Co | Bi | Ag | Au | Ni | Fe | Mn | Cr | Zn | Al. | UWAGI
1354 | Pilszcz | siekierka | 93.66 | 4.8 | 0.22 | 0.31 | 0.027 | 0.0045 | 0.027 | 0.53 | 0 | 0.045 | 0.118 | 1e-05 | 0.011 | 0 | 1e-05