## Kopia BRAZ_01
NR_CL | STANOWISKO | NAZWA | Cu | Sn | Sb | As | Pb | Co | Bi | Ag | Au | Ni | Fe | Mn | Cr | Zn | Al. | UWAGI
1348 | Pilszcz | siekierka | 90.92 | 8.25 | 0.12 | 0.16 | 0.09 | 0.011 | 0 | 0.08 | 0 | 0.068 | 0.26 | 1e-05 | 0.036 | 0 | 1e-05