## Kopia BRAZ_01
NR_CL | STANOWISKO | NAZWA | Cu | Sn | Sb | As | Pb | Co | Bi | Ag | Au | Ni | Fe | Mn | Cr | Zn | Al. | UWAGI
1346 | Pilszcz | siekierka | 90.88 | 7.5 | 0.3 | 0.76 | 0.0132 | 0.003 | 0.04 | 0.29 | 0 | 0.09 | 0.115 | 1e-05 | 0.04 | 0 | 1e-05