## Kopia BRAZ_01
NR_CL | STANOWISKO | NAZWA | Cu | Sn | Sb | As | Pb | Co | Bi | Ag | Au | Ni | Fe | Mn | Cr | Zn | Al. | UWAGI
1158 | Pilszcz | siekierka | 89.62 | 9.2 | 0.21 | 0.29 | 0.028 | 0 | 1e-05 | 0.26 | 0 | 0.071 | 1.32 | 1e-05 | 1e-05 | 0 | 0