## Kopia BRAZ_01
NR_CL | STANOWISKO | NAZWA | Cu | Sn | Sb | As | Pb | Co | Bi | Ag | Au | Ni | Fe | Mn | Cr | Zn | Al. | UWAGI
1186 | Pilszcz | siekierka | 87.92 | 8.4 | 1.02 | 0.72 | 0.17 | 1e-05 | 0.051 | 0.32 | 1e-05 | 0.11 | 1.28 | 1e-05 | 0.0072 | 0 | 1e-05