## Kopia BRAZ_01
NR_CL | STANOWISKO | NAZWA | Cu | Sn | Sb | As | Pb | Co | Bi | Ag | Au | Ni | Fe | Mn | Cr | Zn | Al. | UWAGI
1082 | Słupy | siekierka | 95.96 | 1.8 | 0.65 | 0.7 | 0.016 | 1e-05 | 0 | 0.74 | 0 | 0.132 | 1e-05 | 1e-05 | 1e-05 | 0 | 0