## Kopia BRAZ_01
NR_CL | STANOWISKO | NAZWA | Cu | Sn | Sb | As | Pb | Co | Bi | Ag | Au | Ni | Fe | Mn | Cr | Zn | Al. | UWAGI
1273 | Jordanów Śląski | ozdoba z blaszki | 99.98 | 0 | 1e-05 | 0.02 | 1e-05 | 1e-05 | 0 | 0.003 | 1e-05 | 0 | 1e-05 | 1e-05 | 0.0032 | 0 | 1e-05