## Kopia BRAZ_01
NR_CL | STANOWISKO | NAZWA | Cu | Sn | Sb | As | Pb | Co | Bi | Ag | Au | Ni | Fe | Mn | Cr | Zn | Al. | UWAGI
1476 | Chruścielów | dłuto | 99.44 | 0.027 | 0.053 | 0.36 | 0.008 | 0 | 0 | 0.045 | 0.0022 | 0.029 | 0.033 | 1e-05 | 1e-05 | 0 | 1e-05