## Kopia BRAZ_01
NR_CL | STANOWISKO | NAZWA | Cu | Sn | Sb | As | Pb | Co | Bi | Ag | Au | Ni | Fe | Mn | Cr | Zn | Al. | UWAGI
1373A | Moczydlnica | sztylet | 91.18 | 6.4 | 0.27 | 0.74 | 0.41 | 0.024 | 0 | 0.053 | 0 | 0.76 | 0.15 | 1e-05 | 0.0055 | 0 | 0.092
1373B | Moczydlnica | sztylet | 88.97 | 9.4 | 0.092 | 0.72 | 0.012 | 0.02 | 0 | 0.017 | 0 | 0.58 | 0.115 | 1e-05 | 0.0035 | 0 | 0.072