## Kopia BRAZ_01
NR_CL | STANOWISKO | NAZWA | Cu | Sn | Sb | As | Pb | Co | Bi | Ag | Au | Ni | Fe | Mn | Cr | Zn | Al. | UWAGI
1482 | Włodzienin | siekierka płaska | 98.1 | 0.007 | 0.86 | 0.84 | 0.003 | 0 | 0.076 | 0.53 | 1e-05 | 0.028 | 0.036 | 1e-05 | 1e-05 | 0 | 1e-05