## Kopia BRAZ_01
NR_CL | STANOWISKO | NAZWA | Cu | Sn | Sb | As | Pb | Co | Bi | Ag | Au | Ni | Fe | Mn | Cr | Zn | Al. | UWAGI
1481 | Przysiecz | siekierka płaska | 99.12 | 0.037 | 0.026 | 0.71 | 0.025 | 0 | 0 | 0.018 | 1e-05 | 0.032 | 0.029 | 1e-05 | 1e-05 | 0 | 1e-05