## Kopia BRAZ_01
NR_CL | STANOWISKO | NAZWA | Cu | Sn | Sb | As | Pb | Co | Bi | Ag | Au | Ni | Fe | Mn | Cr | Zn | Al. | UWAGI
1552 | Miechowice | bransoleta | 90.98 | 7.9 | 0.081 | 0.21 | 0.152 | 0.029 | 0.03 | 0.041 | 0 | 0.28 | 0.28 | 1e-05 | 0.012 | 0 | 1e-05