## Kopia BRAZ_01
NR_CL | STANOWISKO | NAZWA | Cu | Sn | Sb | As | Pb | Co | Bi | Ag | Au | Ni | Fe | Mn | Cr | Zn | Al. | UWAGI
1428 | Busówno | siekierka | 94.47 | 1.2 | 0.16 | 0.5 | 0.28 | 1e-05 | 0.054 | 0.0155 | 0 | 0.38 | 1.12 | 1e-05 | 0.06 | 1e-05 | 1.82