## Kopia BRAZ_01
NR_CL | STANOWISKO | NAZWA | Cu | Sn | Sb | As | Pb | Co | Bi | Ag | Au | Ni | Fe | Mn | Cr | Zn | Al. | UWAGI
1544 | Samborzec | spiralka z taśmy | 99.68 | 0.03 | 1e-05 | 0.035 | 0.073 | 1e-05 | 0 | 0.12 | 0.009 | 0.057 | 1e-05 | 1e-05 | 1e-05 | 0 | 0