## Kopia BRAZ_01
NR_CL | STANOWISKO | NAZWA | Cu | Sn | Sb | As | Pb | Co | Bi | Ag | Au | Ni | Fe | Mn | Cr | Zn | Al. | UWAGI
1541 | Samborzec | spiralka z taśmy | 99.67 | 0.0125 | 0.018 | 0.086 | 0.039 | 1e-05 | 0 | 0.11 | 0.0042 | 0.059 | 1e-05 | 1e-05 | 1e-05 | 0 | 0