## Kopia BRAZ_01
NR_CL | STANOWISKO | NAZWA | Cu | Sn | Sb | As | Pb | Co | Bi | Ag | Au | Ni | Fe | Mn | Cr | Zn | Al. | UWAGI
1539 | Samborzec | spiralka z taśmy | 99.38 | 0.025 | 0.28 | 0.13 | 0.018 | 1e-05 | 0 | 0.076 | 0.0054 | 0.088 | 1e-05 | 1e-05 | 1e-05 | 0 | 0