## Kopia BRAZ_01
NR_CL | STANOWISKO | NAZWA | Cu | Sn | Sb | As | Pb | Co | Bi | Ag | Au | Ni | Fe | Mn | Cr | Zn | Al. | UWAGI
1536 | Mierczyce | szpila z przekłutą główką | 88.49 | 8.1 | 0.98 | 1.6 | 0.023 | 1e-05 | 0.12 | 0.6 | 0 | 0.084 | 1e-05 | 1e-05 | 1e-05 | 0 | 0