## Kopia BRAZ_01
NR_CL | STANOWISKO | NAZWA | Cu | Sn | Sb | As | Pb | Co | Bi | Ag | Au | Ni | Fe | Mn | Cr | Zn | Al. | UWAGI
1657 | Nosibądy | siekierka | 94.4 | 3.4 | 0.53 | 0.57 | 0.26 | 0.33 | 0.023 | 0.44 | 0.004 | 0.33 | 0.006 | 1e-05 | 1e-05 | 0 | 1e-05