## Kopia BRAZ_01
NR_CL | STANOWISKO | NAZWA | Cu | Sn | Sb | As | Pb | Co | Bi | Ag | Au | Ni | Fe | Mn | Cr | Zn | Al. | UWAGI
1678 | Margowo | miecz | 89.86 | 8.82 | 1e-05 | 0.6 | 0.07 | 0.023 | 0 | 0.03 | 0 | 0.52 | 0.18 | 1e-05 | 1e-05 | 0 | 0