## Kopia BRAZ_01
NR_CL | STANOWISKO | NAZWA | Cu | Sn | Sb | As | Pb | Co | Bi | Ag | Au | Ni | Fe | Mn | Cr | Zn | Al. | UWAGI
1679 | Łeba | miecz | 93.47 | 1.48 | 0.6 | 1.3 | 1.22 | 0.42 | 0.72 | 1.12 | 0.0088 | 0.61 | 0.11 | 1e-05 | 1e-05 | 1e-05 | 0