## Kopia BRAZ_01
NR_CL | STANOWISKO | NAZWA | Cu | Sn | Sb | As | Pb | Co | Bi | Ag | Au | Ni | Fe | Mn | Cr | Zn | Al. | UWAGI
1699 | mn | wybijak | 86.74 | 11.8 | 0.118 | 0.33 | 0.18 | 0.02 | 0.036 | 0.088 | 0 | 0.6 | 0.057 | 1e-05 | 0.026 | 0 | 1e-05