## Kopia BRAZ_01
NR_CL | STANOWISKO | NAZWA | Cu | Sn | Sb | As | Pb | Co | Bi | Ag | Au | Ni | Fe | Mn | Cr | Zn | Al. | UWAGI
1783 | Świchowo | wisiorki 6 szt. | 85.97 | 12.8 | 0.025 | 0.2 | 0.71 | 0.031 | 1e-05 | 0.009 | 0 | 0.06 | 0.19 | 1e-05 | 1e-05 | 0 | 1e-05