## Kopia BRAZ_01
NR_CL | STANOWISKO | NAZWA | Cu | Sn | Sb | As | Pb | Co | Bi | Ag | Au | Ni | Fe | Mn | Cr | Zn | Al. | UWAGI
1715 | Stęszyce | siekierka | 95.76 | 1.02 | 0.84 | 0.71 | 0.53 | 0.004 | 0 | 0.51 | 0.0028 | 0.44 | 0.18 | 1e-05 | 0 | 0 | 1e-05