## Kopia BRAZ_01
NR_CL | STANOWISKO | NAZWA | Cu | Sn | Sb | As | Pb | Co | Bi | Ag | Au | Ni | Fe | Mn | Cr | Zn | Al. | UWAGI
1724 | Borkowo Wielkie | bransoleta | 86.98 | 11.6 | 0.03 | 0.63 | 0.54 | 0.026 | 0 | 0.008 | 0.0059 | 0.043 | 0.142 | 1e-05 | 1e-05 | 0 | 1e-05