## Kopia BRAZ_01
NR_CL | STANOWISKO | NAZWA | Cu | Sn | Sb | As | Pb | Co | Bi | Ag | Au | Ni | Fe | Mn | Cr | Zn | Al. | UWAGI
1727 | Jarszewo | siekierka | 90.55 | 5.8 | 0.3 | 0.53 | 1.08 | 0.135 | 1.12 | 0.1 | 1e-05 | 0.21 | 0.16 | 1e-05 | 0.015 | 0 | 1e-05