## Kopia BRAZ_01
NR_CL | STANOWISKO | NAZWA | Cu | Sn | Sb | As | Pb | Co | Bi | Ag | Au | Ni | Fe | Mn | Cr | Zn | Al. | UWAGI
1939 | Jelenie | sierp | 93.38 | 5.1 | 0.081 | 0.215 | 0.4 | 0.028 | 0.0172 | 0.09 | 0.0053 | 0.42 | 0.06 | 1e-05 | 0 | 0.21 | 1e-05