## Kopia BRAZ_01
NR_CL | STANOWISKO | NAZWA | Cu | Sn | Sb | As | Pb | Co | Bi | Ag | Au | Ni | Fe | Mn | Cr | Zn | Al. | UWAGI
1953 | Rokosowo | naszyjnik 2 fragmenty | 90.47 | 4.6 | 1.28 | 0.94 | 1.68 | 0.047 | 0.042 | 0.38 | 0.0054 | 0.49 | 0.07 | 1e-05 | 1e-05 | 0 | 1e-05