## Kopia BRAZ_01
NR_CL | STANOWISKO | NAZWA | Cu | Sn | Sb | As | Pb | Co | Bi | Ag | Au | Ni | Fe | Mn | Cr | Zn | Al. | UWAGI
1961 | Rokosowo | miecz fragment | 90.31 | 5.2 | 1.2 | 1.22 | 1 | 0.031 | 0.034 | 0.4 | 0 | 0.56 | 0.045 | 1e-05 | 0 | 0 | 1e-05