## Kopia BRAZ_01
NR_CL | STANOWISKO | NAZWA | Cu | Sn | Sb | As | Pb | Co | Bi | Ag | Au | Ni | Fe | Mn | Cr | Zn | Al. | UWAGI
1965 | znaleziono w Odrze | siekierka | 86.46 | 11.02 | 0.36 | 0.47 | 0.8 | 0.08 | 0.039 | 0.084 | 0.031 | 0.55 | 0.11 | 1e-05 | 1e-05 | 0 | 1e-05