## Kopia BRAZ_01
NR_CL | STANOWISKO | NAZWA | Cu | Sn | Sb | As | Pb | Co | Bi | Ag | Au | Ni | Fe | Mn | Cr | Zn | Al. | UWAGI
1970 | Dąbrówno | siekierka | 93.61 | 3.1 | 0.77 | 1.18 | 0.013 | 0.0058 | 0.03 | 0.98 | 0.0035 | 0.27 | 0.04 | 1e-05 | 0 | 0 | 1e-05