## Kopia BRAZ_01
NR_CL | STANOWISKO | NAZWA | Cu | Sn | Sb | As | Pb | Co | Bi | Ag | Au | Ni | Fe | Mn | Cr | Zn | Al. | UWAGI
1976 | Pieszcz | nagolennik | 94.12 | 0.15 | 0.94 | 1.98 | 0.51 | 0.0015 | 1e-05 | 1.42 | 0.0027 | 0.82 | 0.056 | 1e-05 | 1e-05 | 0 | 1e-05