## Kopia BRAZ_01
NR_CL | STANOWISKO | NAZWA | Cu | Sn | Sb | As | Pb | Co | Bi | Ag | Au | Ni | Fe | Mn | Cr | Zn | Al. | UWAGI
2016 | Korlino | ozdoba uprzęży | 89.38 | 5 | 1.25 | 1.6 | 1.55 | 0.052 | 0.053 | 0.52 | 0.0014 | 0.54 | 0.055 | 1e-05 | 1e-05 | 0 | 1e-05 | Cd 0,003 Te 0,00001