## Kopia BRAZ_01
NR_CL | STANOWISKO | NAZWA | Cu | Sn | Sb | As | Pb | Co | Bi | Ag | Au | Ni | Fe | Mn | Cr | Zn | Al. | UWAGI
2025 | Korlino | ozdoba uprzęży | 93.66 | 3 | 0.84 | 0.47 | 0.92 | 0.016 | 0.013 | 0.41 | 1e-05 | 0.53 | 0.128 | 1e-05 | 0 | 0 | 1e-05 | Te 0,00001