## Kopia BRAZ_01
NR_CL | STANOWISKO | NAZWA | Cu | Sn | Sb | As | Pb | Co | Bi | Ag | Au | Ni | Fe | Mn | Cr | Zn | Al. | UWAGI
2028 | mn | bransoleta | 95.6 | 1.3 | 0.112 | 0.13 | 0.88 | 1e-05 | 0.028 | 0.044 | 0.001 | 0.76 | 1.15 | 1e-05 | 1e-05 | 0 | 1e-05