## Kopia BRAZ_01
NR_CL | STANOWISKO | NAZWA | Cu | Sn | Sb | As | Pb | Co | Bi | Ag | Au | Ni | Fe | Mn | Cr | Zn | Al. | UWAGI
2032 | mn | sierp | 90.21 | 8.6 | 0.084 | 0.28 | 0.12 | 0.115 | 0.017 | 0.047 | 0.001 | 0.45 | 0.062 | 1e-05 | 1e-05 | 0 | 0.012