## Kopia BRAZ_01
NR_CL | STANOWISKO | NAZWA | Cu | Sn | Sb | As | Pb | Co | Bi | Ag | Au | Ni | Fe | Mn | Cr | Zn | Al. | UWAGI
2703 | Stare Czarnowo | miecz fragment | 92.62 | 2.8 | 1.4 | 1 | 1 | 0.051 | 0.04 | 0.32 | 0 | 0.74 | 0.125 | 0 | 0 | 0 | 0