## Kopia BRAZ_01
NR_CL | STANOWISKO | NAZWA | Cu | Sn | Sb | As | Pb | Co | Bi | Ag | Au | Ni | Fe | Mn | Cr | Zn | Al. | UWAGI
2085 | mn | guz | 76.62 | 0.5 | 1e-05 | 0.135 | 0.84 | 0.001 | 0 | 0.045 | 0 | 0.17 | 1.65 | 1e-05 | 0.04 | 20 | 1e-05