## Kopia BRAZ_01
NR_CL | STANOWISKO | NAZWA | Cu | Sn | Sb | As | Pb | Co | Bi | Ag | Au | Ni | Fe | Mn | Cr | Zn | Al. | UWAGI
2151 | Mosino | naszyjnik | 92.78 | 2.8 | 0.94 | 1.42 | 0.36 | 0.006 | 0.054 | 1.28 | 0.004 | 0.33 | 0.029 | 1e-05 | 0 | 0 | 1e-05