## Kopia BRAZ_01
NR_CL | STANOWISKO | NAZWA | Cu | Sn | Sb | As | Pb | Co | Bi | Ag | Au | Ni | Fe | Mn | Cr | Zn | Al. | UWAGI
2158 | mn | miecz rękojeść | 86.81 | 3 | 0.27 | 0.18 | 0.76 | 0.005 | 0.019 | 0.045 | 0 | 0.31 | 0.6 | 1e-05 | 0 | 8 | 1e-05 | Cd 0.00001