## Kopia BRAZ_01
NR_CL | STANOWISKO | NAZWA | Cu | Sn | Sb | As | Pb | Co | Bi | Ag | Au | Ni | Fe | Mn | Cr | Zn | Al. | UWAGI
2187 | Silnowo | przedmiot fragment | 83.55 | 11.2 | 0.36 | 0.32 | 4 | 0.041 | 0.037 | 0.14 | 0 | 0.28 | 0.074 | 1e-05 | 0 | 0 | 1e-05