## Kopia BRAZ_01
NR_CL | STANOWISKO | NAZWA | Cu | Sn | Sb | As | Pb | Co | Bi | Ag | Au | Ni | Fe | Mn | Cr | Zn | Al. | UWAGI
2188 | Silnowo | przedmiot fragment | 89.05 | 5.4 | 0.68 | 0.62 | 3.5 | 0.037 | 0.037 | 0.29 | 0 | 0.34 | 0.043 | 1e-05 | 0 | 0 | 1e-05 | Cd 0.00001