## Kopia BRAZ_01
NR_CL | STANOWISKO | NAZWA | Cu | Sn | Sb | As | Pb | Co | Bi | Ag | Au | Ni | Fe | Mn | Cr | Zn | Al. | UWAGI
3081A | Zbrojewsko | szpila | 90.46 | 7.8 | 0.2 | 0.38 | 0.23 | 0.053 | 0.02 | 0.094 | 0 | 0.55 | 0.21 | 1e-05 | 0 | 0 | 1e-05
3081C | Zbrojewsko | szpila | 90.03 | 8.6 | 0.12 | 0.32 | 0.24 | 0.036 | 0.032 | 0.112 | 0.003 | 0.4 | 0.11 | 1e-05 | 0 | 0 | 1e-05