## Kopia BRAZ_01
NR_CL | STANOWISKO | NAZWA | Cu | Sn | Sb | As | Pb | Co | Bi | Ag | Au | Ni | Fe | Mn | Cr | Zn | Al. | UWAGI
3115 | Jerzmanice | szpila uchata | 87.19 | 9.8 | 0.3 | 1.6 | 0.047 | 0.076 | 0 | 0.036 | 0 | 0.76 | 0.19 | 1e-05 | 0 | 0 | 1e-05